## Data
Powder material | Substrate shape | Spray angle [°] | Process gas type | Gas pressure [Mpa] | Gas temperature [°C] | Porosity [%]
Ti-6Al-4V | flat | 90 | Nitrogen | 4.5 | 1000 | 0.5
Ti-6Al-4V | flat | 90 | Nitrogen | 4.5 | 1000 | 2.7
Ti-6Al-4V | flat | 90 | Nitrogen | 4.5 | 1000 | 3
CP Titanium | flat | 90 | Nitrogen | 3 | 300 | 20.05
CP Titanium | flat | 90 | Helium | 0.5 | 100 | 12.7
CP Titanium | flat | 90 | Nitrogen | 3 | 600 | 6.4
CP Titanium | flat | 90 | Helium | 0.75 | 70 | 11.7
CP Titanium | flat | 90 | Nitrogen | 4 | 800 | 1.8
CP Titanium | flat | 90 | Helium | 1.4 | 50 | 8.55
CP Titanium | flat | 90 | Nitrogen | 4 | 800 | 0.9
CP Titanium | flat | 90 | Nitrogen | 4 | 800 | 0.1
CP Titanium | flat | 90 | Helium | 4 | 350 | 0
CP Titanium | flat | 90 | Nitrogen | 5 | 600 | 15.5
CP Titanium | flat | 107.5 | Nitrogen | 5 | 600 | 13.2
CP Titanium | flat | 125 | Nitrogen | 5 | 600 | 13.1
CP Titanium | flat | 125 | Nitrogen | 5 | 600 | 13.1
CP Titanium | flat | 125 | Nitrogen | 5 | 600 | 12.9
CP Titanium | flat | 125 | Nitrogen | 5 | 600 | 13.4
CP Titanium | flat | 125 | Nitrogen | 5 | 600 | 12.6
CP Titanium | flat | 125 | Nitrogen | 5 | 600 | 12.7
CP Titanium | flat | 125 | Nitrogen | 5 | 600 | 13.4
CP Titanium | flat | 125 | Nitrogen | 5 | 600 | 13.5
CP Titanium | flat | 125 | Nitrogen | 5 | 600 | 13.2
CP Titanium | flat | 125 | Nitrogen | 5 | 600 | 12.8
CP Titanium | flat | 90 | Nitrogen | 5 | 600 | 15.5
CP Titanium | flat | 107.5 | Nitrogen | 5 | 600 | 13.3
CP Titanium | flat | 125 | Nitrogen | 5 | 600 | 13.3
CP Titanium | flat | 125 | Nitrogen | 5 | 600 | 13.3
CP Titanium | flat | 125 | Nitrogen | 5 | 600 | 13
CP Titanium | flat | 125 | Nitrogen | 5 | 600 | 13.6
CP Titanium | flat | 125 | Nitrogen | 5 | 600 | 13.4
CP Titanium | flat | 125 | Nitrogen | 5 | 600 | 12.8
CP Titanium | flat | 125 | Nitrogen | 5 | 600 | 13.4
CP Titanium | flat | 125 | Nitrogen | 5 | 600 | 17.2
CP Titanium | flat | 125 | Nitrogen | 5 | 600 | 13.3
CP Titanium | flat | 125 | Nitrogen | 5 | 600 | 14
CP Titanium | flat | 90 | Helium | 3.84 | 539 | 0.51
CP Titanium | flat | 90 | Helium | 3.84 | 539 | 0.53
CP Titanium | flat | 90 | Helium | 3.84 | 539 | 0.72
CP Titanium | flat | 90 | Nitrogen | 2.4 | 600 | 9.5
CP Titanium | flat | 90 | Nitrogen | 2.4 | 600 | 10.1
CP Titanium | flat | 90 | Nitrogen | 2.4 | 600 | 12
CP Titanium | flat | 90 | Nitrogen | 2.4 | 600 | 13
CP Titanium | flat | 90 | Nitrogen | 2.4 | 600 | 8
CP Titanium | flat | 90 | Helium | 1.5 | 600 | 0.5
Copper | flat | 90 | Nitrogen | 3 | 300 | 0.7
Copper | flat | 90 | Nitrogen | 3 | 420 | 0.05
Copper | flat | 90 | Nitrogen | 3 | 630 | 0.005
Copper | flat | 90 | Nitrogen | 2 | 630 | 1.1
Copper | flat | 90 | Nitrogen | 3 | 300 | 1.5
CP Titanium | flat | 90 | Helium | 1.5 | 20 | 22
CP Titanium | flat | 90 | Helium | 2 | 20 | 17
CP Titanium | flat | 90 | Helium | 2.5 | 20 | 23
CP Titanium | flat | 90 | Helium | 2.9 | 20 | 22
CP Titanium | flat | 90 | Helium | 2.9 | 20 | 13
Ti-6Al-4V | flat | 90 | Nitrogen | 4 | 800 | 8
Ti-6Al-4V | flat | 90 | Nitrogen | 4 | 800 | 0.3
CP Titanium | flat | 90 | Nitrogen | 4 | 800 | 2
Ti-6Al-4V | flat | 90 | Nitrogen | 4 | 800 | 6.7
316L Stainless steel | flat | 90 | Nitrogen | 3.5 | 600 | 3.2
CP Titanium | flat | 90 | compressed air | 2.7 | 150 | 43
CP Titanium | flat | 90 | compressed air | 2.7 | 400 | 20
CP Titanium | flat | 90 | compressed air | 2.7 | 600 | 9
CP Titanium | flat | 90 | compressed air | 2.7 | 300 | 35
CP Titanium | flat | 90 | compressed air | 2.7 | 400 | 22
CP Titanium | flat | 90 | compressed air | 2.7 | 600 | 11
CP Titanium | flat | 90 | Nitrogen | 3 | 300 | 20.05
CP Titanium | flat | 90 | Nitrogen | 3 | 500 | 12.9
CP Titanium | flat | 90 | Nitrogen | 3 | 600 | 6.4
CP Titanium | flat | 90 | Nitrogen | 3 | 750 | 4.2
CP Titanium | flat | 90 | Nitrogen | 4 | 750 | 3.95
CP Titanium | flat | 90 | Nitrogen | 4 | 800 | 1.8
CP Titanium | flat | 90 | Nitrogen | 3 | 300 | 19.35
CP Titanium | flat | 90 | Nitrogen | 3 | 500 | 11.75
CP Titanium | flat | 90 | Nitrogen | 3 | 600 | 6.1
CP Titanium | flat | 90 | Nitrogen | 3 | 750 | 3.6
CP Titanium | flat | 90 | Nitrogen | 4 | 750 | 3.4
CP Titanium | flat | 90 | Nitrogen | 4 | 800 | 3.05
CP Titanium | flat | 90 | Nitrogen | 3 | 300 | 23.75
CP Titanium | flat | 90 | Nitrogen | 3 | 500 | 15.4
CP Titanium | flat | 90 | Nitrogen | 3 | 600 | 10.8
CP Titanium | flat | 90 | Nitrogen | 3 | 750 | 6.6
CP Titanium | flat | 90 | Nitrogen | 4 | 750 | 4.5
CP Titanium | flat | 90 | Nitrogen | 4 | 800 | 3.3
CP Titanium | flat | 90 | Nitrogen | 3 | 300 | 25.3
CP Titanium | flat | 90 | Nitrogen | 3 | 500 | 16.85
CP Titanium | flat | 90 | Nitrogen | 3 | 600 | 12.5
CP Titanium | flat | 90 | Nitrogen | 3 | 750 | 8.35
CP Titanium | flat | 90 | Nitrogen | 4 | 750 | 4.7
CP Titanium | flat | 90 | Nitrogen | 4 | 800 | 4.05
CP Titanium | flat | 90 | Nitrogen | 3 | 300 | 14.25
CP Titanium | flat | 90 | Nitrogen | 3 | 500 | 11.1
CP Titanium | flat | 90 | Nitrogen | 3 | 600 | 8.15
CP Titanium | flat | 90 | Nitrogen | 3 | 750 | 5.7
CP Titanium | flat | 90 | Nitrogen | 4 | 750 | 2.8
CP Titanium | flat | 90 | Nitrogen | 4 | 800 | 2.45
Ti-6Al-4V | flat | 90 | Nitrogen | 4.8 | 1100 | 2.7
Ti-6Al-4V | flat | 90 | Nitrogen | 4.8 | 1100 | 2.95
Ti-6Al-4V | flat | 90 | Nitrogen | 4.8 | 1100 | 2.98
Ti-6Al-4V | flat | 90 | Nitrogen | 4.8 | 1100 | 3.05
Ti-6Al-4V | flat | 90 | Nitrogen | 4 | 800 | 13
Ti-6Al-4V | flat | 90 | Nitrogen | 4 | 800 | 0.3
Inconel 718 | flat | 90 | Nitrogen | 4 | 950 | 1.1
Inconel 718 | flat | 90 | Nitrogen | 4 | 950 | 1.9
Inconel 718 | flat | 90 | Nitrogen | 4 | 950 | 1.5
Inconel 718 | flat | 90 | Nitrogen | 4 | 950 | 1.4
Inconel 718 | flat | 90 | Nitrogen | 4 | 950 | 1.6
Inconel 718 | flat | 90 | Nitrogen | 4 | 950 | 0.7
Ti-6Al-4V | flat | 90 | Helium | 4 | 350 | 0.35
Ti-6Al-4V | flat | 90 | Nitrogen | 4 | 800 | 7.3
CP Titanium | flat | 90 | Nitrogen | 3 | 300 | 6.2
CP Titanium | flat | 90 | Nitrogen | 3 | 500 | 2.2
CP Titanium | flat | 90 | Nitrogen | 3 | 600 | 1.95
CP Titanium | flat | 90 | Nitrogen | 4 | 750 | 1
CP Titanium | flat | 90 | Nitrogen | 4 | 800 | 2.75
CP Titanium | flat | 90 | Helium | 4 | 350 | 0.5
CP Titanium | flat | 90 | Nitrogen | 3 | 300 | 6.7
CP Titanium | flat | 90 | Nitrogen | 3 | 500 | 7.25
CP Titanium | flat | 90 | Nitrogen | 3 | 600 | 1.7
CP Titanium | flat | 90 | Nitrogen | 4 | 750 | 5.5
CP Titanium | flat | 90 | Nitrogen | 4 | 800 | 2
CP Titanium | flat | 90 | Nitrogen | 3 | 300 | 6.2
CP Titanium | flat | 90 | Nitrogen | 3 | 500 | 2.2
CP Titanium | flat | 90 | Nitrogen | 3 | 600 | 1.95
CP Titanium | flat | 90 | Nitrogen | 4 | 750 | 1
CP Titanium | flat | 90 | Nitrogen | 4 | 800 | 2.75
CP Titanium | flat | 90 | Helium | 4 | 350 | 0.5
CP Titanium | flat | 90 | Nitrogen | 3 | 300 | 6.2
CP Titanium | flat | 90 | Nitrogen | 3 | 500 | 2.2
CP Titanium | flat | 90 | Nitrogen | 3 | 600 | 1.95
CP Titanium | flat | 90 | Nitrogen | 4 | 750 | 1
CP Titanium | flat | 90 | Nitrogen | 4 | 800 | 2.75
CP Titanium | flat | 90 | Nitrogen | 3 | 300 | 6.7
CP Titanium | flat | 90 | Nitrogen | 3 | 500 | 7.25
CP Titanium | flat | 90 | Nitrogen | 3 | 600 | 1.7
CP Titanium | flat | 90 | Nitrogen | 4 | 750 | 5.5
CP Titanium | flat | 90 | Nitrogen | 4 | 800 | 2
CP Titanium | flat | 90 | Nitrogen | 2 | 300 | 18
CP Titanium | flat | 90 | Nitrogen | 3 | 300 | 2.5
CP Titanium | flat | 90 | Nitrogen | 4 | 300 | 5.9
CP Titanium | flat | 90 | Nitrogen | 2 | 500 | 7.4
CP Titanium | flat | 90 | Nitrogen | 3 | 500 | 1.4
CP Titanium | flat | 90 | Nitrogen | 4 | 500 | 2.1
CP Titanium | flat | 90 | Nitrogen | 3 | 750 | 0.7
CP Titanium | flat | 90 | Nitrogen | 4 | 800 | 1.3
316L Stainless steel | flat | 90 | Nitrogen | 4 | 500 | 5
316L Stainless steel | flat | 90 | Nitrogen | 4 | 600 | 5.4
316L Stainless steel | flat | 90 | Nitrogen | 4 | 720 | 8.4
316L Stainless steel | flat | 90 | Nitrogen | 2.5 | 800 | 18.7
316L Stainless steel | flat | 90 | Nitrogen | 3 | 800 | 3.6
316L Stainless steel | flat | 90 | Nitrogen | 3.5 | 800 | 1.9
316L Stainless steel | flat | 90 | Nitrogen | 2.5 | 700 | 11.9
316L Stainless steel | flat | 90 | Nitrogen | 3 | 700 | 7.3
316L Stainless steel | flat | 90 | Nitrogen | 3.5 | 700 | 4.9
316L Stainless steel | flat | 90 | Nitrogen | 2.5 | 600 | 17.7
316L Stainless steel | flat | 90 | Nitrogen | 3 | 600 | 9
316L Stainless steel | flat | 90 | Nitrogen | 3.5 | 600 | 9.7
316L Stainless steel | flat | 90 | Nitrogen | 2.5 | 500 | 13.3
316L Stainless steel | flat | 90 | Nitrogen | 3 | 500 | 17.9
316L Stainless steel | flat | 90 | Nitrogen | 3.5 | 500 | 22
316L Stainless steel | flat | 90 | Nitrogen | 2.5 | 800 | 29.8
316L Stainless steel | flat | 90 | Nitrogen | 3 | 800 | 11.5
316L Stainless steel | flat | 90 | Nitrogen | 3.5 | 800 | 6.9
316L Stainless steel | flat | 90 | Nitrogen | 3 | 700 | 6.4
316L Stainless steel | flat | 90 | Nitrogen | 3 | 700 | 4.2
316L Stainless steel | flat | 90 | Nitrogen | 3 | 700 | 2.1
Inconel 718 | round | 90 | Nitrogen | 5 | 1000 | 2.7
Inconel 718 | round | 90 | Helium | 2 | 1000 | 3.4
Inconel 625 | flat | 90 | Helium | 4 | 650 | 0.12
Inconel 625 | flat | 90 | Helium | 4 | 650 | 0.15
Inconel 625 | flat | 90 | Helium | 4 | 650 | 0.195
Inconel 625 | flat | 90 | Helium | 4 | 625 | 0.065
Inconel 625 | flat | 90 | Helium | 4 | 625 | 0.06
Inconel 625 | flat | 90 | Helium | 4 | 625 | 0.20799
Inconel 625 | flat | 90 | Helium | 3.5 | 625 | 0.11
Inconel 625 | flat | 90 | Helium | 3.5 | 625 | 0.35272
Inconel 625 | flat | 90 | Helium | 4 | 600 | 0.06701
Inconel 625 | flat | 90 | Helium | 4 | 600 | 0.08199
Inconel 625 | flat | 90 | Helium | 4 | 600 | 0.14499
Inconel 625 | flat | 90 | Helium | 3.5 | 600 | 0.105
Inconel 625 | flat | 90 | Helium | 3.5 | 600 | 0.34482
Tantalum | flat | 90 | compressed air | 2 | 450 | 0.28
Inconel 625 | flat | 90 | Helium | 3 | 850 | 4.2
Ti-6Al-4V | flat | 90 | Helium | 4.14 | 425 | 0.75
Ti-6Al-4V | flat | 90 | Helium | 4.14 | 425 | 1
Ti-6Al-4V | flat | 90 | Helium | 4.14 | 425 | 2.5
Ti-6Al-4V | flat | 90 | Helium | 4.14 | 500 | 2
Ti-6Al-4V | flat | 90 | Helium | 4.14 | 500 | 1.2
Ti-6Al-4V | flat | 90 | Helium | 4.14 | 500 | 2.1
Ti-6Al-4V | flat | 90 | Helium | 4.14 | 400 | 0.25
Ti-6Al-4V | flat | 90 | Helium | 4.14 | 400 | 0.85
Ti-6Al-4V | flat | 90 | Helium | 4.14 | 400 | 0.6
Ti-6Al-4V | flat | 90 | Helium | 2.8 | 550 | 2.7
CP Titanium | flat | 90 | Helium | 2.8 | 550 | 1.3
Ti-6Al-4V | flat | 90 | Nitrogen | 2.8 | 550 | 15.5
CP Titanium | flat | 90 | Nitrogen | 2.8 | 550 | 14.7
Inconel 718 | flat | 90 | Nitrogen | 3 | 1000 | 5.35
Inconel 718 | flat | 90 | Nitrogen | 5 | 1000 | 2.31
Inconel 718 | flat | 90 | Nitrogen | 7 | 1000 | 1.82
Inconel 718 | flat | 90 | Helium | 3 | 1000 | 0.21
Tantalum | flat | 90 | Helium | 5 | 570 | 0.57
Tantalum | flat | 90 | Helium | 5 | 570 | 0.09
Tantalum | flat | 90 | Helium | 5 | 570 | 0.24
Copper | flat | 90 | Nitrogen | 3 | 650 | 2.01
Copper | flat | 90 | Nitrogen | 3 | 650 | 2.01
Copper | flat | 90 | Nitrogen | 3 | 650 | 2.01
Copper | flat | 90 | Nitrogen | 3 | 650 | 1.67
Copper | flat | 90 | Nitrogen | 3 | 650 | 1.67
Copper | flat | 90 | Nitrogen | 3 | 650 | 1.67
Inconel 718 | flat | 90 | Nitrogen | 4 | 800 | 0.35
Inconel 718 | flat | 90 | Nitrogen | 5 | 800 | 1.8
Inconel 718 | flat | 90 | Nitrogen | 5 | 900 | 1.5
Inconel 718 | flat | 90 | Nitrogen | 5 | 1000 | 1.3
Inconel 718 | flat | 90 | Nitrogen | 4.5 | 1000 | 1.7
Inconel 718 | flat | 90 | Nitrogen | 4.5 | 1000 | 1.7
Inconel 718 | flat | 90 | Nitrogen | 4.5 | 1000 | 1.7
Inconel 718 | flat | 90 | Nitrogen | 4.5 | 1000 | 1.7
Tantalum | flat | 90 | compressed air | 2.2 | 600 | 0.95
Tantalum | flat | 90 | compressed air | 2.2 | 450 | 1.4
Tantalum | flat | 90 | compressed air | 2.2 | 300 | 1.8
Tantalum | flat | 90 | compressed air | 2.2 | 600 | 2.2
Tantalum | flat | 90 | compressed air | 2.2 | 450 | 2.7
Tantalum | flat | 90 | compressed air | 2.2 | 300 | 3.7
Tantalum | flat | 90 | compressed air | 2.2 | 600 | 3.5
Copper | flat | 90 | compressed air | 1.4 | 300 | 0.77
Copper | flat | 90 | compressed air | 1.8 | 375 | 0.37
Copper | flat | 90 | compressed air | 1.4 | 450 | 0.22
CP Titanium | flat | 90 | Nitrogen | 3 | 300 | 20.6
CP Titanium | flat | 90 | Nitrogen | 3 | 300 | 20
CP Titanium | flat | 90 | Nitrogen | 3 | 500 | 11.7
CP Titanium | flat | 90 | Nitrogen | 3 | 500 | 14.3
CP Titanium | flat | 90 | Nitrogen | 3 | 600 | 6.4
CP Titanium | flat | 90 | Nitrogen | 3 | 600 | 12.5
CP Titanium | flat | 90 | Nitrogen | 3 | 750 | 6.6
CP Titanium | flat | 90 | Nitrogen | 3 | 750 | 8.7
CP Titanium | flat | 90 | Nitrogen | 4 | 750 | 2.05
CP Titanium | flat | 90 | Nitrogen | 4 | 750 | 4.75
CP Titanium | flat | 90 | Nitrogen | 4 | 800 | 2.15
CP Titanium | flat | 90 | Nitrogen | 4 | 800 | 3.25
CP Titanium | flat | 90 | Nitrogen | 4 | 800 | 2.4
CP Titanium | flat | 90 | Nitrogen | 4 | 800 | 2.4
Ti-6Al-4V | flat | 90 | Nitrogen | 4 | 800 | 6.3

## Sources
References
[1] | A.W.-Y. Tan, W. Sun, Y.P. Phang, M. Dai, I. Marinescu, Z. Dong, E. Liu, Effects of Traverse Scanning Speed of Spray Nozzle on the Microstructure and Mechanical Properties of Cold-Sprayed Ti6Al4V Coatings, J. Therm. Spray Technol. 26 (2017) 1484–1497. https://doi.org/10.1007/s11666-017-0619-5.
[2] | W. Wong, E. Irissou, A.N. Ryabinin, J.-G. Legoux, S. Yue, Influence of Helium and Nitrogen Gases on the Properties of Cold Gas Dynamic Sprayed Pure Titanium Coatings, J. Therm. Spray Technol. 20 (2011) 213–226. https://doi.org/10.1007/s11666-010-9568-y.
[3] | A. Vargas-Uscategui, P.C. King, S. Yang, C. Chu, J. Li, Toolpath planning for cold spray additively manufactured titanium walls and corners: Effect on geometry and porosity, J. Mater. Process. Technol. (2021) 117272. https://doi.org/10.1016/j.jmatprotec.2021.117272.
[4] | O.C. Ozdemir, C.A. Widener, M.J. Carter, K.W. Johnson, Predicting the Effects of Powder Feeding Rates on Particle Impact Conditions and Cold Spray Deposited Coatings, J. Therm. Spray Technol. 26 (2017) 1598–1615. https://doi.org/10.1007/s11666-017-0611-0.
[5] | S.H. Zahiri, C.I. Antonio, M. Jahedi, Elimination of porosity in directly fabricated titanium via cold gas dynamic spraying, J. Mater. Process. Technol. 209 (2009) 922–929. https://doi.org/10.1016/j.jmatprotec.2008.03.005.
[6] | S.H. Zahiri, D. Fraser, S. Gulizia, M. Jahedi, Effect of Processing Conditions on Porosity Formation in Cold Gas Dynamic Spraying of Copper, J. Therm. Spray Technol. 15 (2006) 422–430. https://doi.org/10.1361/105996306X124437.
[7] | T. Marrocco, D.G. McCartney, P.H. Shipway, A.J. Sturgeon, Production of Titanium Deposits by Cold-Gas Dynamic Spray: Numerical Modeling and Experimental Characterization, J. Therm. Spray Technol. 15 (2006) 263–272. https://doi.org/10.1361/105996306X108219.
[8] | V.N.V. Munagala, R. Chakrabarty, J. Song, R.R. Chromik, Effect of metal powder properties on the deposition characteristics of cold-sprayed Ti6Al4V-TiC coatings: An experimental and finite element study, Surf. Interfaces. 25 (2021) 101208. https://doi.org/10.1016/j.surfin.2021.101208.
[9] | H. Aydin, M. Alomair, W. Wong, P. Vo, S. Yue, Cold Sprayability of Mixed Commercial Purity Ti Plus Ti6Al4V Metal Powders, J. Therm. Spray Technol. 26 (2017) 360–370. https://doi.org/10.1007/s11666-017-0528-7.
[10] | R. Maestracci, A. Sova, M. Jeandin, J.-M. Malhaire, I. Movchan, Ph. Bertrand, I. Smurov, Deposition of composite coatings by cold spray using stainless steel 316L, copper and Tribaloy T-700 powder mixtures, Surf. Coat. Technol. 287 (2016) 1–8. https://doi.org/10.1016/j.surfcoat.2015.12.065.
[11] | S. Yin, P. He, H. Liao, X. Wang, Deposition Features of Ti Coating Using Irregular Powders in Cold Spray, J. Therm. Spray Technol. 23 (2014) 984–990. https://doi.org/10.1007/s11666-014-0116-z.
[12] | W. Wong, P. Vo, E. Irissou, A.N. Ryabinin, J.-G. Legoux, S. Yue, Effect of Particle Morphology and Size Distribution on Cold-Sprayed Pure Titanium Coatings, J. Therm. Spray Technol. 22 (2013) 1140–1153. https://doi.org/10.1007/s11666-013-9951-6.
[13] | A.W.-Y. Tan, W. Sun, A. Bhowmik, J.Y. Lek, I. Marinescu, F. Li, N.W. Khun, Z. Dong, E. Liu, Effect of coating thickness on microstructure, mechanical properties and fracture behaviour of cold sprayed Ti6Al4V coatings on Ti6Al4V substrates, Surf. Coat. Technol. 349 (2018) 303–317. https://doi.org/10.1016/j.surfcoat.2018.05.060.
[14] | V.N.V. Munagala, V. Akinyi, P. Vo, R.R. Chromik, Influence of Powder Morphology and Microstructure on the Cold Spray and Mechanical Properties of Ti6Al4V Coatings, J. Therm. Spray Technol. 27 (2018) 827–842. https://doi.org/10.1007/s11666-018-0729-8.
[15] | R. Singh, S. Schruefer, S. Wilson, J. Gibmeier, R. Vassen, Influence of coating thickness on residual stress and adhesion-strength of cold-sprayed Inconel 718 coatings, Surf. Coat. Technol. 350 (2018) 64–73. https://doi.org/10.1016/j.surfcoat.2018.06.080.
[16] | P. Vo, E. Irissou, J.-G. Legoux, S. Yue, Mechanical and Microstructural Characterization of Cold-Sprayed Ti-6Al-4V After Heat Treatment, J. Therm. Spray Technol. 22 (2013) 954–964. https://doi.org/10.1007/s11666-013-9945-4.
[17] | D. Goldbaum, J. Ajaja, R.R. Chromik, W. Wong, S. Yue, E. Irissou, J.-G. Legoux, Mechanical behavior of Ti cold spray coatings determined by a multi-scale indentation method, Mater. Sci. Eng. A. 530 (2011) 253–265. https://doi.org/10.1016/j.msea.2011.09.083.
[18] | D. Goldbaum, R.R. Chromik, S. Yue, E. Irissou, J.-G. Legoux, Mechanical Property Mapping of Cold Sprayed Ti Splats and Coatings, J. Therm. Spray Technol. 20 (2011) 486–496. https://doi.org/10.1007/s11666-010-9546-4.
[19] | A. Sova, S. Grigoriev, A. Okunkova, I. Smurov, Cold spray deposition of 316L stainless steel coatings on aluminium surface with following laser post-treatment, Surf. Coat. Technol. 235 (2013) 283–289. https://doi.org/10.1016/j.surfcoat.2013.07.052.
[20] | S. Adachi, N. Ueda, Effect of Cold-Spray Conditions Using a Nitrogen Propellant Gas on AISI 316L Stainless Steel-Coating Microstructures, Coatings. 7 (2017) 87. https://doi.org/10.3390/coatings7070087.
[21] | W. Wong, E. Irissou, P. Vo, M. Sone, F. Bernier, J.-G. Legoux, H. Fukanuma, S. Yue, Cold Spray Forming of Inconel 718, J. Therm. Spray Technol. 22 (2013) 413–421. https://doi.org/10.1007/s11666-012-9827-1.
[22] | P. Cavaliere, A. Perrone, A. Silvello, Fatigue behaviour of Inconel 625 cold spray coatings, Surf. Eng. 34 (2018) 380–391. https://doi.org/10.1080/02670844.2017.1371872.
[23] | S. Kumar, V. Vidyasagar, A. Jyothirmayi, S.V. Joshi, Effect of Heat Treatment on Mechanical Properties and Corrosion Performance of Cold-Sprayed Tantalum Coatings, J. Therm. Spray Technol. 25 (2016) 745–756. https://doi.org/10.1007/s11666-016-0388-6.
[24] | X. Jiang, N. Overman, C. Smith, K. Ross, Microstructure, hardness and cavitation erosion resistance of different cold spray coatings on stainless steel 316 for hydropower applications, Mater. Today Commun. 25 (2020) 101305. https://doi.org/10.1016/j.mtcomm.2020.101305.
[25] | V.S. Bhattiprolu, K.W. Johnson, O.C. Ozdemir, G.A. Crawford, Influence of feedstock powder and cold spray processing parameters on microstructure and mechanical properties of Ti-6Al-4V cold spray depositions, Surf. Coat. Technol. 335 (2018) 1–12. https://doi.org/10.1016/j.surfcoat.2017.12.014.
[26] | X.-T. Luo, Y.-K. Wei, Y. Wang, C.-J. Li, Microstructure and mechanical property of Ti and Ti6Al4V prepared by an in-situ shot peening assisted cold spraying, Mater. Des. 85 (2015) 527–533. https://doi.org/10.1016/j.matdes.2015.07.015.
[27] | W. Ma, Y. Xie, C. Chen, H. Fukanuma, J. Wang, Z. Ren, R. Huang, Microstructural and mechanical properties of high-performance Inconel 718 alloy by cold spraying, J. Alloys Compd. 792 (2019) 456–467. https://doi.org/10.1016/j.jallcom.2019.04.045.
[28] | O.C. Ozdemir, P. Schwartz, S. Muftu, F.C. Thompson, G.A. Crawford, A.T. Nardi, V.K. Champagne, C.A. Widener, High Rate Deposition in Cold Spray, J. Therm. Spray Technol. 30 (2021) 344–357. https://doi.org/10.1007/s11666-020-01135-1.
[29] | S. Yin, R. Jenkins, X. Yan, R. Lupoi, Microstructure and mechanical anisotropy of additively manufactured cold spray copper deposits, Mater. Sci. Eng. A. 734 (2018) 67–76. https://doi.org/10.1016/j.msea.2018.07.096.
[30] | Z. Zhang, D.H.L. Seng, M. Lin, S.L. Teo, T.L. Meng, C.J.J. Lee, Z.-Q. Zhang, T. Ba, J. Guo, K. Sundaravadivelu, P.K. Aw, J. Pan, Cold spray deposition of Inconel 718 in comparison with atmospheric plasma spray deposition, Appl. Surf. Sci. 535 (2021) 147704. https://doi.org/10.1016/j.apsusc.2020.147704.
[31] | L.I. Pérez-Andrade, F. Gärtner, M. Villa-Vidaller, T. Klassen, J. Muñoz-Saldaña, J.M. Alvarado-Orozco, Optimization of Inconel 718 thick deposits by cold spray processing and annealing, Surf. Coat. Technol. 378 (2019) 124997. https://doi.org/10.1016/j.surfcoat.2019.124997.
[32] | W. Sun, A.W.Y. Tan, A. Bhowmik, I. Marinescu, X. Song, W. Zhai, F. Li, E. Liu, Deposition characteristics of cold sprayed Inconel 718 particles on Inconel 718 substrates with different surface conditions, Mater. Sci. Eng. A. 720 (2018) 75–84. https://doi.org/10.1016/j.msea.2018.02.059.
[33] | J. Tang, Z. Zhao, N. Li, X. Qiu, Y. Shen, X. Cui, H. Du, J. Wang, T. Xiong, Influence of feedstock powder on microstructure and mechanical properties of Ta cold spray depositions, Surf. Coat. Technol. 377 (2019) 124903. https://doi.org/10.1016/j.surfcoat.2019.124903.
[34] | P. Sudharshan Phani, D. Srinivasa Rao, S.V. Joshi, G. Sundararajan, Effect of Process Parameters and Heat Treatments on Properties of Cold Sprayed Copper Coatings, J. Therm. Spray Technol. 16 (2007) 425–434. https://doi.org/10.1007/s11666-007-9048-1.
[35] | P W. Wong, A. Rezaeian, E. Irissou, J. Legoux, S. Yue, Cold Spray Characteristics of Commercially Pure Ti and Ti-6Al-4V, Advanced Materials Research 89–91 (2007) 425–434. https://doi.org/10.4028/www.scientific.net/AMR.89-91.639.