## Data Con 0
Powder material | Substrate shape | Process gas type | Gas pressure [Mpa] | Porosity [%]
Ti-6Al-4V | flat | Nitrogen | 4.5 | 0.5
Ti-6Al-4V | flat | Nitrogen | 4.5 | 2.7
Ti-6Al-4V | flat | Nitrogen | 4.5 | 3
CP Titanium | flat | Nitrogen | 3 | 20.05
CP Titanium | flat | Helium | 0.5 | 12.7
CP Titanium | flat | Nitrogen | 3 | 6.4
CP Titanium | flat | Helium | 0.75 | 11.7
CP Titanium | flat | Nitrogen | 4 | 1.8
CP Titanium | flat | Helium | 1.4 | 8.55
CP Titanium | flat | Nitrogen | 4 | 0.9
CP Titanium | flat | Nitrogen | 4 | 0.1
CP Titanium | flat | Helium | 4 | 0
CP Titanium | flat | Nitrogen | 5 | 15.5
CP Titanium | flat | Nitrogen | 5 | 13.2
CP Titanium | flat | Nitrogen | 5 | 13.1
CP Titanium | flat | Nitrogen | 5 | 13.1
CP Titanium | flat | Nitrogen | 5 | 12.9
CP Titanium | flat | Nitrogen | 5 | 13.4
CP Titanium | flat | Nitrogen | 5 | 12.6
CP Titanium | flat | Nitrogen | 5 | 12.7
CP Titanium | flat | Nitrogen | 5 | 13.4
CP Titanium | flat | Nitrogen | 5 | 13.5
CP Titanium | flat | Nitrogen | 5 | 13.2
CP Titanium | flat | Nitrogen | 5 | 12.8
CP Titanium | flat | Nitrogen | 5 | 15.5
CP Titanium | flat | Nitrogen | 5 | 13.3
CP Titanium | flat | Nitrogen | 5 | 13.3
CP Titanium | flat | Nitrogen | 5 | 13.3
CP Titanium | flat | Nitrogen | 5 | 13
CP Titanium | flat | Nitrogen | 5 | 13.6
CP Titanium | flat | Nitrogen | 5 | 13.4
CP Titanium | flat | Nitrogen | 5 | 12.8
CP Titanium | flat | Nitrogen | 5 | 13.4
CP Titanium | flat | Nitrogen | 5 | 17.2
CP Titanium | flat | Nitrogen | 5 | 13.3
CP Titanium | flat | Nitrogen | 5 | 14
CP Titanium | flat | Helium | 3.84 | 0.51
CP Titanium | flat | Helium | 3.84 | 0.53
CP Titanium | flat | Helium | 3.84 | 0.72
CP Titanium | flat | Nitrogen | 2.4 | 9.5
CP Titanium | flat | Nitrogen | 2.4 | 10.1
CP Titanium | flat | Nitrogen | 2.4 | 12
CP Titanium | flat | Nitrogen | 2.4 | 13
CP Titanium | flat | Nitrogen | 2.4 | 8
CP Titanium | flat | Helium | 1.5 | 0.5
Copper | flat | Nitrogen | 3 | 0.7
Copper | flat | Nitrogen | 3 | 0.05
Copper | flat | Nitrogen | 3 | 0.005
Copper | flat | Nitrogen | 2 | 1.1
Copper | flat | Nitrogen | 3 | 1.5
CP Titanium | flat | Helium | 1.5 | 22
CP Titanium | flat | Helium | 2 | 17
CP Titanium | flat | Helium | 2.5 | 23
CP Titanium | flat | Helium | 2.9 | 22
CP Titanium | flat | Helium | 2.9 | 13
Ti-6Al-4V | flat | Nitrogen | 4 | 8
Ti-6Al-4V | flat | Nitrogen | 4 | 0.3
CP Titanium | flat | Nitrogen | 4 | 2
Ti-6Al-4V | flat | Nitrogen | 4 | 6.7
316L Stainless steel | flat | Nitrogen | 3.5 | 3.2
CP Titanium | flat | compressed air | 2.7 | 43
CP Titanium | flat | compressed air | 2.7 | 20
CP Titanium | flat | compressed air | 2.7 | 9
CP Titanium | flat | compressed air | 2.7 | 35
CP Titanium | flat | compressed air | 2.7 | 22
CP Titanium | flat | compressed air | 2.7 | 11
CP Titanium | flat | Nitrogen | 3 | 20.05
CP Titanium | flat | Nitrogen | 3 | 12.9
CP Titanium | flat | Nitrogen | 3 | 6.4
CP Titanium | flat | Nitrogen | 3 | 4.2
CP Titanium | flat | Nitrogen | 4 | 3.95
CP Titanium | flat | Nitrogen | 4 | 1.8
CP Titanium | flat | Nitrogen | 3 | 19.35
CP Titanium | flat | Nitrogen | 3 | 11.75
CP Titanium | flat | Nitrogen | 3 | 6.1
CP Titanium | flat | Nitrogen | 3 | 3.6
CP Titanium | flat | Nitrogen | 4 | 3.4
CP Titanium | flat | Nitrogen | 4 | 3.05
CP Titanium | flat | Nitrogen | 3 | 23.75
CP Titanium | flat | Nitrogen | 3 | 15.4
CP Titanium | flat | Nitrogen | 3 | 10.8
CP Titanium | flat | Nitrogen | 3 | 6.6
CP Titanium | flat | Nitrogen | 4 | 4.5
CP Titanium | flat | Nitrogen | 4 | 3.3
CP Titanium | flat | Nitrogen | 3 | 25.3
CP Titanium | flat | Nitrogen | 3 | 16.85
CP Titanium | flat | Nitrogen | 3 | 12.5
CP Titanium | flat | Nitrogen | 3 | 8.35
CP Titanium | flat | Nitrogen | 4 | 4.7
CP Titanium | flat | Nitrogen | 4 | 4.05
CP Titanium | flat | Nitrogen | 3 | 14.25
CP Titanium | flat | Nitrogen | 3 | 11.1
CP Titanium | flat | Nitrogen | 3 | 8.15
CP Titanium | flat | Nitrogen | 3 | 5.7
CP Titanium | flat | Nitrogen | 4 | 2.8
CP Titanium | flat | Nitrogen | 4 | 2.45
Ti-6Al-4V | flat | Nitrogen | 4.8 | 2.7
Ti-6Al-4V | flat | Nitrogen | 4.8 | 2.95
Ti-6Al-4V | flat | Nitrogen | 4.8 | 2.98
Ti-6Al-4V | flat | Nitrogen | 4.8 | 3.05
Ti-6Al-4V | flat | Nitrogen | 4 | 13
Ti-6Al-4V | flat | Nitrogen | 4 | 0.3
Inconel 718 | flat | Nitrogen | 4 | 1.1
Inconel 718 | flat | Nitrogen | 4 | 1.9
Inconel 718 | flat | Nitrogen | 4 | 1.5
Inconel 718 | flat | Nitrogen | 4 | 1.4
Inconel 718 | flat | Nitrogen | 4 | 1.6
Inconel 718 | flat | Nitrogen | 4 | 0.7
Ti-6Al-4V | flat | Helium | 4 | 0.35
Ti-6Al-4V | flat | Nitrogen | 4 | 7.3
CP Titanium | flat | Nitrogen | 3 | 6.2
CP Titanium | flat | Nitrogen | 3 | 2.2
CP Titanium | flat | Nitrogen | 3 | 1.95
CP Titanium | flat | Nitrogen | 4 | 1
CP Titanium | flat | Nitrogen | 4 | 2.75
CP Titanium | flat | Helium | 4 | 0.5
CP Titanium | flat | Nitrogen | 3 | 6.7
CP Titanium | flat | Nitrogen | 3 | 7.25
CP Titanium | flat | Nitrogen | 3 | 1.7
CP Titanium | flat | Nitrogen | 4 | 5.5
CP Titanium | flat | Nitrogen | 4 | 2
CP Titanium | flat | Nitrogen | 3 | 6.2
CP Titanium | flat | Nitrogen | 3 | 2.2
CP Titanium | flat | Nitrogen | 3 | 1.95
CP Titanium | flat | Nitrogen | 4 | 1
CP Titanium | flat | Nitrogen | 4 | 2.75
CP Titanium | flat | Helium | 4 | 0.5
CP Titanium | flat | Nitrogen | 3 | 6.2
CP Titanium | flat | Nitrogen | 3 | 2.2
CP Titanium | flat | Nitrogen | 3 | 1.95
CP Titanium | flat | Nitrogen | 4 | 1
CP Titanium | flat | Nitrogen | 4 | 2.75
CP Titanium | flat | Nitrogen | 3 | 6.7
CP Titanium | flat | Nitrogen | 3 | 7.25
CP Titanium | flat | Nitrogen | 3 | 1.7
CP Titanium | flat | Nitrogen | 4 | 5.5
CP Titanium | flat | Nitrogen | 4 | 2
CP Titanium | flat | Nitrogen | 2 | 18
CP Titanium | flat | Nitrogen | 3 | 2.5
CP Titanium | flat | Nitrogen | 4 | 5.9
CP Titanium | flat | Nitrogen | 2 | 7.4
CP Titanium | flat | Nitrogen | 3 | 1.4
CP Titanium | flat | Nitrogen | 4 | 2.1
CP Titanium | flat | Nitrogen | 3 | 0.7
CP Titanium | flat | Nitrogen | 4 | 1.3
316L Stainless steel | flat | Nitrogen | 4 | 5
316L Stainless steel | flat | Nitrogen | 4 | 5.4
316L Stainless steel | flat | Nitrogen | 4 | 8.4
316L Stainless steel | flat | Nitrogen | 2.5 | 18.7
316L Stainless steel | flat | Nitrogen | 3 | 3.6
316L Stainless steel | flat | Nitrogen | 3.5 | 1.9
316L Stainless steel | flat | Nitrogen | 2.5 | 11.9
316L Stainless steel | flat | Nitrogen | 3 | 7.3
316L Stainless steel | flat | Nitrogen | 3.5 | 4.9
316L Stainless steel | flat | Nitrogen | 2.5 | 17.7
316L Stainless steel | flat | Nitrogen | 3 | 9
316L Stainless steel | flat | Nitrogen | 3.5 | 9.7
316L Stainless steel | flat | Nitrogen | 2.5 | 13.3
316L Stainless steel | flat | Nitrogen | 3 | 17.9
316L Stainless steel | flat | Nitrogen | 3.5 | 22
316L Stainless steel | flat | Nitrogen | 2.5 | 29.8
316L Stainless steel | flat | Nitrogen | 3 | 11.5
316L Stainless steel | flat | Nitrogen | 3.5 | 6.9
316L Stainless steel | flat | Nitrogen | 3 | 6.4
316L Stainless steel | flat | Nitrogen | 3 | 4.2
316L Stainless steel | flat | Nitrogen | 3 | 2.1
Inconel 718 | round | Nitrogen | 5 | 2.7
Inconel 718 | round | Helium | 2 | 3.4
Inconel 625 | flat | Helium | 4 | 0.12
Inconel 625 | flat | Helium | 4 | 0.15
Inconel 625 | flat | Helium | 4 | 0.195
Inconel 625 | flat | Helium | 4 | 0.065
Inconel 625 | flat | Helium | 4 | 0.06
Inconel 625 | flat | Helium | 4 | 0.20799
Inconel 625 | flat | Helium | 3.5 | 0.11
Inconel 625 | flat | Helium | 3.5 | 0.35272
Inconel 625 | flat | Helium | 4 | 0.06701
Inconel 625 | flat | Helium | 4 | 0.08199
Inconel 625 | flat | Helium | 4 | 0.14499
Inconel 625 | flat | Helium | 3.5 | 0.105
Inconel 625 | flat | Helium | 3.5 | 0.34482
Tantalum | flat | compressed air | 2 | 0.28
Inconel 625 | flat | Helium | 3 | 4.2
Ti-6Al-4V | flat | Helium | 4.14 | 0.75
Ti-6Al-4V | flat | Helium | 4.14 | 1
Ti-6Al-4V | flat | Helium | 4.14 | 2.5
Ti-6Al-4V | flat | Helium | 4.14 | 2
Ti-6Al-4V | flat | Helium | 4.14 | 1.2
Ti-6Al-4V | flat | Helium | 4.14 | 2.1
Ti-6Al-4V | flat | Helium | 4.14 | 0.25
Ti-6Al-4V | flat | Helium | 4.14 | 0.85
Ti-6Al-4V | flat | Helium | 4.14 | 0.6
Ti-6Al-4V | flat | Helium | 2.8 | 2.7
CP Titanium | flat | Helium | 2.8 | 1.3
Ti-6Al-4V | flat | Nitrogen | 2.8 | 15.5
CP Titanium | flat | Nitrogen | 2.8 | 14.7
Inconel 718 | flat | Nitrogen | 3 | 5.35
Inconel 718 | flat | Nitrogen | 5 | 2.31
Inconel 718 | flat | Nitrogen | 7 | 1.82
Inconel 718 | flat | Helium | 3 | 0.21
Tantalum | flat | Helium | 5 | 0.57
Tantalum | flat | Helium | 5 | 0.09
Tantalum | flat | Helium | 5 | 0.24
Copper | flat | Nitrogen | 3 | 2.01
Copper | flat | Nitrogen | 3 | 2.01
Copper | flat | Nitrogen | 3 | 2.01
Copper | flat | Nitrogen | 3 | 1.67
Copper | flat | Nitrogen | 3 | 1.67
Copper | flat | Nitrogen | 3 | 1.67
Inconel 718 | flat | Nitrogen | 4 | 0.35
Inconel 718 | flat | Nitrogen | 5 | 1.8
Inconel 718 | flat | Nitrogen | 5 | 1.5
Inconel 718 | flat | Nitrogen | 5 | 1.3
Inconel 718 | flat | Nitrogen | 4.5 | 1.7
Inconel 718 | flat | Nitrogen | 4.5 | 1.7
Inconel 718 | flat | Nitrogen | 4.5 | 1.7
Inconel 718 | flat | Nitrogen | 4.5 | 1.7
Tantalum | flat | compressed air | 2.2 | 0.95
Tantalum | flat | compressed air | 2.2 | 1.4
Tantalum | flat | compressed air | 2.2 | 1.8
Tantalum | flat | compressed air | 2.2 | 2.2
Tantalum | flat | compressed air | 2.2 | 2.7
Tantalum | flat | compressed air | 2.2 | 3.7
Tantalum | flat | compressed air | 2.2 | 3.5
Copper | flat | compressed air | 1.4 | 0.77
Copper | flat | compressed air | 1.8 | 0.37
Copper | flat | compressed air | 1.4 | 0.22
CP Titanium | flat | Nitrogen | 3 | 20.6
CP Titanium | flat | Nitrogen | 3 | 20
CP Titanium | flat | Nitrogen | 3 | 11.7
CP Titanium | flat | Nitrogen | 3 | 14.3
CP Titanium | flat | Nitrogen | 3 | 6.4
CP Titanium | flat | Nitrogen | 3 | 12.5
CP Titanium | flat | Nitrogen | 3 | 6.6
CP Titanium | flat | Nitrogen | 3 | 8.7
CP Titanium | flat | Nitrogen | 4 | 2.05
CP Titanium | flat | Nitrogen | 4 | 4.75
CP Titanium | flat | Nitrogen | 4 | 2.15
CP Titanium | flat | Nitrogen | 4 | 3.25
CP Titanium | flat | Nitrogen | 4 | 2.4
CP Titanium | flat | Nitrogen | 4 | 2.4
Ti-6Al-4V | flat | Nitrogen | 4 | 6.3